## COBRE
PLATINA IMPORTADA |  |  | COBRE ELECTROLITICO
D I M E N S I O N E S |  |  | P E S O
PULGADAS | mm | AMPERAJE | METRO
1/8 X 1/2 | 3.18X 12.70 | 75 | 0.362
1/8 X 5/8 | 3.18X 15.88 | 94 | 0.453
1/8 X 3/4 | 3.18X 19.05 | 112 | 0.543
1/8 X 1" | 3.18X 25.40 | 150 | 0.724
1/8 X 1.1/4 | 3.18X 31.70 | 187.5 | 0.904
1/8 X 1.1/2 | 3.18 X 38.10 | 225 | 1.086
1/8 X 2" | 3.18 X 50.80 | 300 | 1.447
1/8 X 2.1/2" | 3.18 X 63.50 | 375 | 1.81
1/8 X 3" | 3.18 X 76.20 | 450 | 2.172
3/16X 1/2 | 4.76 X 12.70 | 112.5 | 0.542
3/16X 5/8" | 4.76 X 15.88 | 141 | 0.675
3/16X 3/4 | 4.76 X 19.05 | 169 | 0.814
3/16X 1" | 4.76 X 25.40 | 225 | 1.089
3/16X 1.1/4 | 4.76 X 31.70 | 281.25 | 1.35
3/16X 1.1/2 | 4.76 X 38.10 | 337 | 1.628
3/16X 2" | 4.76 X 50.80 | 450 | 2.168
3/16X 2.1/2 | 4.76 X 63.50 | 562.5 | 2.714
3/16X 3" | 4.76 X 76.20 | 676 | 3.211
1/4 X 1/2 | 6.35 X 12.70 | 150 | 0.723
1/4 X 5/8 | 6.35 X 15.88 | 188 | 0.903
1/4 X 3/4 | 6.35 X 19.05 | 225 | 1.084
1/4 X 1" | 6.35 X 25.40 | 300 | 1.445
1/4 X 1.1/4 | 6.35 X 31.70 | 375 | 1.807
1/4 X 1.1/2 | 6.35 X 38.10 | 450 | 2.187
1/4 X 2" | 6.35 X 50.80 | 600 | 2.89
1/4 X 2.1/2 | 6.35 X 63.50 | 750 | 3.61
1/4 X 3" | 6.35 X 76.20 | 900 | 4.33
1/4 X 4" | 6.35 X 101.6 | 1200 | 5.78
1/4 X 5" | 6.35 X 127 | 1500 | 7.23
3/8 X 1" | 9.53 X 25.40 | 450 | 2.16
3/8 X 1.1/4 | 9.53 X 31.70 | 562.5 | 2.71
3/8 X 1.1/2 | 9.53 X 38.10 | 675 | 3.25
3/8 X 2" | 9.53 X 50.80 | 900 | 4.33
3/8 X 2.1/2 | 9.53 X 63.50 | 1125 | 5.42
3/8 X 3" | 9.53 X 76.20 | 1350 | 6.5
3/8 X 4" | 9.53 X 101.2 | 1800 | 8.8
3/8 X 5" | 9.53 X 127 | 2250 | 10.77
10 X 100 mm | milimetros | 1800 | 8.95
10 X 120 mm | milimetros | 2229 | 10.7
1/2 X 1" | 12.70 X 25.40 | 600 | 2.89
1/2 X 1 1/4" | 12.70 X 31.75 | 750 | 3.61
1/2 X 1.1/2 | 12.70 X 38.10 | 871 | 4.33
1/2 X 2" | 12.70 X 50.80 | 1200 | 5.78
1/2 X 2.1/2 | 12.70 X 63.50 | 1500 | 7.22
1/2 X 3" | 12.70 X 76.20 | 1800 | 8.67
1/2 X 4" | 12.70 X 101.6 | 2200 | 11.56
1/2 X 5" | 12.70 X 127 | 2750 | 14.45
1/2 X 6" | 12.70 X 152.4 | 3348 | 17.34
15 X 75 | milimetros | 2090 | 10.07
COBRE ELECTROLITICO
REDONDO
D I M E N S I O N E S |  | P E S O
PULGADAS | mm | METRO
3/16" | 4.76 | 0.157
1/4 | 6.35 | 0.28
5/16" | 7.94 | 0.44
3/8 | 9.53 | 0.63
1/2 | 12.7 | 1.13
5/8 | 15.88 | 1.76
3/4 | 19.05 | 2.53
7/8 | 22.22 | 3.45
1" | 25.4 | 4.5
1.1/8 | 28.57 | 5.7
1.1/4 | 31.75 | 7.04
1.3/8" | 34.92 | 8.59
1.1/2 | 38.1 | 10.14
1.3/4 | 44.45 | 13.8
2 | 50.8 | 18.02
2.1/4 | 57.15 | 22.8
2.1/2 | 63.5 | 28.15
2.3/4 | 69.85 | 34.345
3 | 76.2 | 40.54
3.1/4 | 82.55 | 47.63
3.1/2 | 88.9 | 55.24
3,3/4 | 95.25 | 64.07
4 | 101.6 | 71.58
4.1/4' | 107.95 | 81.597
4.1/2 | 114.3 | 91.48
5 | 127 | 112.74
5.1/2 | 139.7 | 136.41
6 | 152.4 | 162.35
COBRE ELECTROLITICO
CUADRADO
D I M E N S I O N E S |  | P E S O
PULGADAS | mm | METRO
1/2” | 12,70 mm | 1.26
5/8" | 15,88mm | 1.96
3/4” | 19,05mm | 2.82
1" | 25.4 | 4.98
VARILLA PUESTA A TIERRA
DIAMETRO | DIAMETRO | LONGITUD
COMERCIAL | REAL | METROS
1/2" | 12,70 mm | 1.5
1/2" | 12,70 mm | 1.8
1/2" | 12,70 mm | 2.4
9/16" | 14,20 mm | 1.5
9/16" | 14,20 mm | 1.8
9/16" | 14,20 mm | 2.4
5/8" | 15,80 mm | 1.5
5/8" | 15,80 mm | 1.8
5/8" | 15,80 mm | 2.4