## LATON
LATON REDONDO
D I M E N S I O N E S |  | P E S O
PULGADAS | mm | METRO
1/8" | 3.18 | 0.068
5/32" | 3.96 | 0.106
3/16" | 4.76 | 0.153
7/32" | 5.55 | 0.208
1/4 | 6.35 | 0.272
5/16" | 7.94 | 0.425
11/32" | 8.73 | 0.52
3/8 | 9.53 | 0.612
7/16 | 11.11 | 0.833
1/2 | 12.7 | 1.088
9/16" | 14.29 | 1.377
5/8 | 15.88 | 1.68
11/16" | 17.46 | 2.057
3/4 | 19.05 | 2.447
13/16" | 20.64 | 2.872
7/8 | 22.22 | 3.33
15/16" | 23.81 | 3.825
1" | 25.4 | 4.351
1.1/16" | 26.99 | 4.913
1.1/8 | 28.57 | 5.5
1.3/16" | 30.16 | 6.136
1.1/4 | 31.75 | 6.8
1.3/8" | 34.92 | 8.227
1.1/2 | 38.1 | 9.79
1.5/8" | 41.27 | 11.49
1.3/4 | 44.45 | 13.32
2 | 50.8 | 17.4
2.1/4 | 57.15 | 22.03
2.1/2 | 63.5 | 27.2
2.3/4 | 69.85 | 32.9
3 | 76.2 | 39.17
3.1/4 | 82.55 | 45.96
3.1/2 | 88.9 | 53.3
4 | 101.6 | 69.62
4,1/4 | 107.95 | 78.62
4.1/2 | 114.3 | 88.12
5 | 127 | 108.79
5.1/2 | 139.7 | 131.63
6 | 152.4 | 156.66
LATON
EXAGONAL
D I M E N S I O N E S |  | P E S O
PULGADAS | mm | METRO
3/16" | 4.76 | 0.166
1/4 | 6.35 | 0.295
5/16" | 7.94 | 0.463
3/8 | 9.53 | 0.665
7/16 | 11.11 | 0.89
1/2 | 12.7 | 1.2
9/16" | 14.29 | 1.48
5/8 | 15.88 | 1.83
11/16" | 17.46 | 2.22
3/4 | 19.05 | 2.65
13/16" | 20.64 | 3.1
7/8 | 22.22 | 3.6
15/16" | 23.81 | 4.13
1" | 25.4 | 4.69
1.1/16" | 26.99 | 5.41
1.1/8 | 28.57 | 5.95
1,3/16" | 30.16 | 6.65
1.1/4 | 31.75 | 7.35
1.3/8" | 34.92 | 8.94
1.1/2 | 38.1 | 10.58
1.5/8 | 38.1 | 12.6
1.3/4 | 44.45 | 14.62
2 | 50.8 | 19.81
2.1/4 | 57.15 | 24.28
2.1/2 | 63.5 | 29.98
3 | 76.2 | 43.17
LATON
CUADRADO
D I M E N S I O N E S |  | P E S O
PULGADAS | mm | METRO
1/8" | 3.18 | 0.086
3/16" | 4.76 | 0.194
1/4 | 6.35 | 0.346
5/16" | 7.94 | 0.5415
3/8 | 9.53 | 0.7798
7/16 | 11.11 | 1.061
1/2 | 12.7 | 1.386
9/16" | 14.29 | 1.754
5/8 | 15.88 | 2.162
3/4 | 19.05 | 3.119
7/8 | 22.22 | 4.245
1" | 25.4 | 5.545
1.1/8 | 28.57 | 7.018
1.1/4 | 31.75 | 8.66
1.1/2 | 38.1 | 12.47
1.3/4 | 44.45 | 16.98
2 | 50.8 | 22.12
2,1/8" | 53.98 | 25.03
2,1/4 | 57.15 | 27.76
2,1/2" | 63.5 | 34.27
PLATINA | LATON
D I M E N S I O N E S |  | P E S O
PULGADAS | mm | METRO
1/8 X 1/2 | 3.18X 12.70 | 0.346
1/8 X 5/8 | 3.18X 15.88 | 0.433
1/8 X 3/4 | 3.18X 19.05 | 0.519
1/8 X 1" | 3.18X 25.40 | 0.693
1/8 X 1.1/4" | 3.18X 31.75 | 0.867
1/8 X 1.1/2 | 3.18 X 38.10 | 1.039
1/8 X 2" | 3.18 X 50.80 | 1.386
1/8 X 2.1/2" | 3.18 X 63.50 | 1.733
3/16X 1/2 | 4.76 X 12.70 | 0.52
3/16X 5/8" | 4.76 X 15.88 | 0.649
3/16X 3/4 | 4.76 X 19.05 | 0.779
3/16X 1" | 4.76 X 25.40 | 1.039
3/16X 1.1/2 | 4.76 X 38.10 | 1.559
3/16X 2" | 4.76 X 50.80 | 2.079
3/16X 2.1/2 | 4.76 X 63.50 | 2.599
3/16X 3" | 4.76 X 76,20 | 3.118
1/4 X 1/2 | 6.35 X 12.70 | 0.693
1/4 X 5/8 | 6.35 X 15,88 | 0.866
1/4 X 3/4 | 6.35 X 19.05 | 1
1/4 X 1" | 6.35 X 25.40 | 1.386
1/4 X 1.1/2 | 6.35 X 38.10 | 2.079
1/4 X 2" | 6.35 X 50.80 | 2.772
1/4 X 2.1/2 | 6.35 X 63.50 | 3.46
1/4 X 3" | 6.35 X 76.20 | 4.15
3/8 X 1" | 9.53 X 25.40 | 2.07
3/8 X 1.1/2 | 9.53 X 38.10 | 3.11
3/8 X 2" | 9.53 X 50.80 | 4.15
3/8 X 2.1/2 | 9.53 X 63.50 | 5.19
3/8 X 3" | 9.53 X 76.20 | 6.23
1/2 X 1" | 12.70 X 25.40 | 2.77
1/2 X 1.1/2 | 12.70 X 38.10 | 4.15
1/2 X 2" | 12.70 X 50.80 | 5.54
1/2 X 2.1/2 | 12.70 X 63.50 | 6.93
1/2 X 3" | 12.70 X 76.20 | 8.31
LATON
TUBO
D I M E N S I O N E S |  | PARED | PESO
PULGADAS | mm | mm | METRO
3/16" | 4.76 | 0.8 | 0.1
1/4" | 6.35 | 0.8 | 0.117
5/16" | 7.94 | 0.8 | 0.141
3/8" | 9.53 | 1 | 0.23
1/2" | 12.7 | 1 | 0.309
5/8" | 15.88 | 1 | 0.393
3/4" | 19.05 | 1 | 0.477
7/8" | 22.22 | 1 | 0.56
1" | 25.4 | 1 | 0.644
1.1/8" | 28.57 | 1 | 0.728
1.3/16" | 30.16 | 1 | 0.772
1.1/4" | 31.75 | 1 | 0.812
1.3/8" | 34.92 | 1 | 0.833
1.1/2" | 38.1 | 1 | 1.0242
1.3/4" | 44.45 | 1 | 1.147
2" | 50.8 | 1 | 1.3
Note on C168: ACEFER: