## TUBOS PTS
TUBO ESTRUCTURAL CUADRADO P.T.S X 6 MTS
DIMENSIONES EN MILIMETROS |  |  | PESO X
| LADO X LADO | ESPESOR | X 6 MTS,
| 26 X 26 | 2 | 8.58
| 26 X 26 | 2.5 | 10.32
| 26 X 26 | 3 | 11.88
| 30 X 30 | 2 | 10.08
| 30 X 30 | 2.5 | 12.18
| 30 X 30 | 3 | 14.16
| 40 X 40 | 2 | 13.86
| 40 X 40 | 2.5 | 16.92
| 40 X 40 | 3 | 19.8
| 40 X 40 | 3.5 | 22.56
| 50 X 50 | 2 | 18.66
| 50 X 50 | 2.5 | 23.16
| 60 X 60 | 2 | 21.36
| 60 X 60 | 2.5 | 26.34
| 60 X 60 | 3 | 31.14
| 60 X 60 | 3.5 | 35.76
| 70 X 70 | 2 | 25.14
| 70 X 70 | 2.5 | 31.02
| 70 X 70 | 3 | 36.78
| 70 X 70 | 3.5 | 42.36
| 90 X 90 | 2 | 32.7
| 90 X 90 | 2.5 | 40.44
| 90 X 90 | 3 | 48.06
| 90 X 90 | 3.5 | 55.56
| 100 X 100 | 2 | 36.42
| 100 X 100 | 2.5 | 45.18
| 100 X 100 | 3 | 53.76
| 100 X 100 | 3.5 | 62.16
| 100 X 100 | 4 | 73.2
TUBO ESTRUCTURAL RECTANGULAR P.T.S X 6 MTS
DIMENSIONES EN MILIMETROS |  |  | PESO X
| ALTO X ANCHO | ESPESOR | X 6 MTS,
| 50 X 30 | 2 | 13.86
| 50 X 30 | 2.5 | 16.92
| 50 X 30 | 3 | 19.8
| 50 X 30 | 3.5 | 22.56
| 50 X 40 | 2 | 17.16
| 80 X 40 | 2 | 21.36
| 80 X 40 | 2.5 | 26.34
| 80 X 40 | 3 | 31.14
| 80 X 40 | 3.5 | 35.76
| 90 X 50 | 2 | 25.14
| 90 X 50 | 2.5 | 31.02
| 90 X 50 | 3 | 36.78
| 90 X 50 | 3.5 | 42.36
| 120 X 60 | 2.5 | 40.44
TUBO CR
| 100 X 40 | CALIBRE -20 | 10.85